## DATASET_WATER
Field | Reservoir | Well | Sampledate | WHT | WHP | WBT | WBP | WCT | Scale Deposit | pH | Salinity | Tds | Na+ | K+ | Ca2+ | Mg2+ | Fe | Cl- | HCO3- | CO32- | OH- | SO42- | LSI | RSI | PSI
TL | OLI | TL-10XP | 30/9/2015 | 39.34141 | 366.0752507 | 97.42721 | 1028.172525 | 39.06772586 | 0 | 5.98 | 3.21 | 32056 | 7309 | 303 | 4054 | 49.8 | 3.3 | 16424 | 3844.26 | 0 | 0 | 18 | 1.880349 | 2.219302 | -1.466186
TL | OLI | TL-10XP | 14/12/2014 | 0 | 0 | 0 | 0 | 0 | 0 | 6.7 | 6.22 | 62318 | 16824 | 312 | 4133 | 1768 | 2.36 | 36868 | 402 | 0 | 0 | 1268 | 1.599273 | 3.501453 | 1.972525
TL | OLI | TL-10XP | 24/3/2015 | 55.08245 | 407.8461193 | 96.18297 | 1756.261969 | 56.71786033 | 0 | 5.19 | 3.68 | 37241 | 6571 | 1536 | 5728 | 167 | 9.3 | 21617 | 1082 | 0 | 0 | 141 | 0.6833714 | 3.823257 | 0.1543771
TL | OLI | TL-10XP | 24/3/2015 | 55.08245 | 407.8461193 | 96.18297 | 1756.261969 | 56.71786033 | 0 | 5.15 | 3.64 | 36854 | 6437 | 1448 | 5773 | 156 | 6.3 | 20987 | 1056 | 0 | 0 | 124 | 0.6366602 | 3.87668 | 0.1832746
TL | OLI | TL-10XP | 2015-10-05 | 46.43613 | 605.0974429 | 97.67587 | 1885.200519 | 57.13108206 | 0 | 6.18 | 2.57 | 23329.33 | 4761 | 383 | 3520 | 192 |  | 14200 | 235 | 29.9 | 0 | 124 | 0.9189711 | 4.342058 | 2.488342
TL | OLI | TL-10XP | 2015-10-03 | 0 | 0 | 0 | 0 | 0 | 0 | 9.78 | 11.03 | 119503.7 | 8156 | 46350 | 840 | 264 | 0 | 61060 | 1452 | 809 | 5.12 | 567.5 | 4.845675 | 0.08865044 | 0.3407587
TL | OLI | TL-10XP | 2015-10-03 | 0 | 0 | 0 | 0 | 0 | 0 | 9.9 | 10.97 | 117698.28 | 7494 | 45320 | 800 | 192 | 0 | 60705 | 1492 | 1096 | 6.75 | 592.5 | 5.024809 | -0.1496188 | 0.1057835
TL | OLI | TL-5P | 2020-01-11 | 50.92989349 | 2005.99 | 101.2859726 | 2480.69 | 0 | 0 | 5.96 | 11.6 | 11633 | 2947 | 246.7 | 927 | 78.7 | 2 | 6400 | 915 | 0 | 0 | 106 | 0.6401749 | 4.67965 | 1.887431
TL | OLI | TL-7P | 2020-01-11 | 55.76 | 260.33 | 98.01171875 | 811.79 | 2.94 | 0 | 6.05 | 30.7 | 30765 | 7490 | 176 | 3767 | 42.1 | 2.1 | 18339 | 549 | 0 | 0 | 92.5 | 1.075005 | 3.899989 | 1.522778
TL | LM | TL-4P | 2015-01-04 | 16.20343 | 420.3194 | 85.6444 | 681.9674 | 17.78884 | 0 | 6.71 | 4.24 | 42542 | 5011 | 121 | 12057 | 22 | 2.3 | 24568 | 372 | 0 | 0 | 112 | 2.057144 | 2.595713 | 1.12613
TL | LM | TL-4P | 2015-01-04 | 16.20343 | 420.3194 | 85.6444 | 681.9674 | 17.78884 | 0 | 7.02 | 4.1 | 41244 | 4811 | 101 | 11656 | 26 | 2.6 | 23815 | 384 | 0 | 0 | 114 | 2.367588 | 2.284824 | 1.105042
TL | LM | TL-4P | 2015-01-04 | 16.20343 | 420.3194 | 85.6444 | 681.9674 | 17.78884 | 0 | 7.69 | 3.84 | 38514 | 9329 | 173 | 2935 | 1909 | 3.2 | 23402 | 554 | 0 | 0 | 102 | 2.600799 | 2.488402 | 1.745422
TL | LM | TL-4P | 2015-01-04 | 16.20343 | 420.3194 | 85.6444 | 681.9674 | 17.78884 | 0 | 7.82 | 3.82 | 38346 | 9242 | 166 | 2824 | 1845 | 3.4 | 23222 | 568 | 0 | 0 | 106 | 2.725084 | 2.369832 | 1.740974
TL | LM | TL-4P | 2015-01-04 | 16.20343 | 420.3194 | 85.6444 | 681.9674 | 17.78884 | 0 | 7.61 | 3.53 | 35346 | 9086 | 176 | 2356 | 1704 | 3.6 | 21246 | 604 | 0 | 0 | 92 | 2.466621 | 2.676757 | 1.798801
TL | LM | TL-4P | 2015-01-04 | 16.20343 | 420.3194 | 85.6444 | 681.9674 | 17.78884 | 0 | 7.75 | 3.58 | 35883 | 9548 | 164 | 2589 | 1798 | 3.9 | 21868 | 612 | 0 | 0 | 96 | 2.652638 | 2.444724 | 1.698396
TL | LM | TL-4P | 30/9/2015 | 18.40335 | 396.3881 | 85.6291 | 648.6088 | 15.0293 | 0 | 5.59 | 3.58 | 35704 | 10744 | 714 | 2448 | 46.5 | 2.4 | 21268 | 506.47 | 0 | 0 | 58 | 0.3863332 | 4.817334 | 2.03143
TL | LM | TL-4P | 28/11/2014 | 0 | 429.8919 | 0 | 717.6467 | 38.49902 | 0 | 7.25 | 3.24 | 32512 | 8886 | 172 | 3221 | 152 | 2.02 | 19712 | 281 | 0 | 0 | 83 | 1.913736 | 3.422528 | 2.671436
TL | LM | TL-4P | 28/11/2014 | 0 | 429.8919 | 0 | 717.6467 | 38.49902 | 0 | 7.3 | 3.22 | 32322 | 8725 | 176 | 3210 | 148 | 2.11 | 19658 | 284 | 0 | 0 | 88 | 1.967117 | 3.365766 | 2.657918
TL | LM | TL-4P | 29/11/2014 | 0 | 428.8766 | 0 | 712.8605 | 39.72583 | 0 | 7.28 | 3.25 | 32684 | 8904 | 184 | 3256 | 158 | 1.98 | 19744 | 304 | 0 | 0 | 94 | 1.982368 | 3.315265 | 2.544118
TL | LM | TL-4P | 30/11/2014 | 0 | 401.7545 | 0 | 676.311 | 38.98084 | 0 | 7.37 | 3.27 | 32868 | 9012 | 180 | 3254 | 162 | 1.82 | 19904 | 251 | 0 | 0 | 92 | 1.988657 | 3.392686 | 2.833426
TL | LM | TL-4P | 2014-01-12 | 0 | 402.0446 | 0 | 682.1125 | 40.1794 | 0 | 7.14 | 3.2 | 32014 | 8618 | 192 | 3178 | 166 | 1.94 | 19424 | 333 | 0 | 0 | 96 | 1.872307 | 3.395385 | 2.426267
TL | LM | TL-4P | 2020-01-11 | 30.02 | 197.87 | 85.50488 | 592.86 | 13.76 | 0 | 6.08 | 22.7 | 22758 | 6920 | 151.8 | 1551 | 86.7 | 0.5 | 13632 | 244 | 0 | 0 | 28.5 | 0.3805314 | 5.318937 | 3.487674
DD | BM | DD-1P | 2014-11-08 | 28.90762 | 315.3775 | 75.39386 | 1871.453 | 39.15618 | 0 | 6.89 | 3.14 | 31448 | 8264 | 156 | 3344 | 142 | 1.81 | 19074 | 312 | 0 | 0 | 102 | 1.616905 | 3.65619 | 2.478517
DD | BM | DD-1P | 13/11/2014 | 39.36354 | 284.419 | 83.35117 | 659.9217079 | 37.31694 | 0 | 7.19 | 31.77 | 31986 | 7587 | 274 | 3822 | 218 | 1.36 | 18968 | 793 | 0 | 0 | 38 | 2.379311 | 2.431378 | 0.9602053
DD | BM | DD-1P | 13/11/2014 | 39.36354 | 284.419 | 83.35117 | 659.9217079 | 37.31694 | 0 | 7.15 | 31.51 | 31603 | 7498 | 265 | 3796 | 212 | 1.42 | 18724 | 774 | 0 | 0 | 42 | 2.326338 | 2.497325 | 1.001582
DD | BM | DD-1P | 13/11/2014 | 39.36354 | 284.419 | 83.35117 | 659.9217079 | 37.31694 | 0 | 7.22 | 31.94 | 32141 | 7626 | 282 | 3896 | 222 | 1.46 | 19120 | 802 | 0 | 0 | 46 | 2.422331 | 2.375339 | 0.9269861
DD | BM | DD-1P | 13/11/2014 | 39.36354 | 284.419 | 83.35117 | 659.9217079 | 37.31694 | 0 | 7.12 | 33.83 | 33950 | 8612 | 184 | 4246 | 175 | 2.68 | 20424 | 246 | 0 | 0 | 86 | 1.844074 | 3.431851 | 2.635394
DD | BM | DD-1P | 13/11/2014 | 39.36354 | 284.419 | 83.35117 | 659.9217079 | 37.31694 | 0 | 7.18 | 33.77 | 33824 | 8504 | 164 | 4182 | 169 | 2.53 | 20342 | 268 | 0 | 0 | 95 | 1.93484 | 3.310321 | 2.519366
DD | BM | DD-1P | 22/11/2014 | 36.87624 | 260.3427 | 83.72852 | 586.6777 | 31.08897 | 0 | 5.84 | 3.16 | 31788 | 7226 | 164 | 4812 | 126 | 3.14 | 18764 | 621 | 0 | 0 | 48.2 | 1.023434 | 3.793132 | 1.127515
DD | BM | DD-1P | 20/2/2015 | 35.54795 | 224.0833 | 83.91448 | 621.7768 | 48.41906 | 0 | 6.8 |  | 34242 | 6174 | 151 | 4733 | 21 | 3.97 | 21254 | 510 | 0 | 0 | 37 | 1.887494 | 3.025012 | 1.444684
DD | BM | DD-1P | 2015-01-04 | 37.64843 | 227.7092 | 84.23716 | 585.3723 | 42.72554 | 0 | 6.71 | 4.24 | 42542 | 5011 | 121 | 12057 | 22 | 2.3 | 24568 | 372 | 0 | 0 | 112 | 2.057144 | 2.595713 | 1.12613
DD | BM | DD-1P | 2015-01-04 | 37.64843 | 227.7092 | 84.23716 | 585.3723 | 42.72554 | 0 | 7.02 | 4.1 | 41244 | 4811 | 101 | 11656 | 26 | 2.6 | 23815 | 384 | 0 | 0 | 114 | 2.367588 | 2.284824 | 1.105042
TL | BM | TL-1P | 14/12/2014 | 45.5509 | 305.8846 | 101.7363 | 1313.607 | 55.71649 | 0 | 6.46 | 6.2 | 62104 | 16646 | 304 | 4086 | 1748 | 2.24 | 36512 | 397 | 0 | 0 | 1234 | 1.34902 | 3.76196 | 2.000994
TL | BM | TL-1P | 15/12/2014 | 45.5509 | 322.2739 | 101.7363 | 1308.676 | 52.31371 | 0 | 6.52 | 6.24 | 62645 | 16922 | 318 | 4234 | 1798 | 2.42 | 37114 | 388 | 0 | 0 | 1322 | 1.414137 | 3.691726 | 2.00535
TL | BM | TL-1P | 15/12/2014 | 45.5509 | 322.2739 | 101.7363 | 1308.676 | 52.31371 | 0 | 6.6 | 6.31 | 63226 | 17204 | 336 | 4446 | 1834 | 2.68 | 37342 | 406 | 0 | 0 | 1346 | 1.534649 | 3.530702 | 1.895474
TL | BM | TL-1P | 18/12/2014 | 27.50734 | 325.6097 | 101.2984 | 1389.316 | 65.74477 | 0 | 6.96 | 3.17 | 31812 | 8314 | 154 | 3422 | 142 | 1.88 | 19216 | 272 | 0 | 0 | 101 | 1.636833 | 3.686334 | 2.665953
TL | BM | TL-1P | 18/12/2014 | 27.50734 | 325.6097 | 101.2984 | 1389.316 | 65.74477 | 0 | 6.98 | 3.18 | 31904 | 8362 | 158 | 3433 | 148 | 1.96 | 19344 | 276 | 0 | 0 | 98 | 1.664442 | 3.651117 | 2.641448
TL | BM | TL-1P | 18/12/2014 | 27.50734 | 325.6097 | 101.2984 | 1389.316 | 65.74477 | 0 | 6.99 | 3.19 | 32016 | 8408 | 161 | 3512 | 154 | 2.02 | 19382 | 274 | 0 | 0 | 104 | 1.681012 | 3.627977 | 2.632935
TL | BM | TL-1P | 2015-06-01 | 39.84254 | 376.0829 | 101.7773 | 1338.118 | 63.94698 | 0 | 6.32 | 3.85 | 38612 | 9726 | 246 | 2467 | 2007 | 0.12 | 23246 | 272 | 0 | 0 | 585 | 0.846309 | 4.627382 | 2.967001
TL | BM | TL-1P | 2015-10-01 | 39.42435 | 360.5638 | 101.7869 | 1339.569 | 65.08073 | 0 | 8.39 | 3.8 | 37929 | 12720 | 280 | 1037 | 425 | 3.4 | 22556 | 906.15 | 0 | 0 | 28 | 3.063323 | 2.263353 | 1.90732
TL | BM | TL-1P | 26/3/2015 | 46.07565 | 324.5945 | 101.8066 | 1419.774 | 72.01012 | 0 | 6.02 | 3.71 | 37204 | 5978 | 134 | 8530 | 16 | 3.5 | 21646 | 722 | 0 | 0 | 98 | 1.51067 | 2.998659 | 0.4171647
TL | BM | TL-1P | 26/3/2015 | 46.07565 | 324.5945 | 101.8066 | 1419.774 | 72.01012 | 0 | 6.04 | 3.79 | 38245 | 6200 | 278 | 8763 | 21 | 4.1 | 22214 | 714 | 0 | 0 | 102 | 1.536337 | 2.967326 | 0.4129213
TL | BM | TL-1P | 29/9/2015 | 32.96408 | 449.1819 | 101.7422 | 1432.683 | 84.67102 | 0 | 6.22 | 3.42 | 34056 | 6732 | 189 | 5867 | 14.2 | 3.2 | 20640 | 680.37 | 0 | 0 | 26 | 1.526187 | 3.167626 | 0.8239142
TL | BM | TL-1P | 28/11/2014 | 0 | 317.9227 | 0 | 1365.675 | 57.99899 | 0 | 7.36 | 3.02 | 30358 | 7446 | 225 | 3512 | 204 | 1.85 | 18254 | 624 | 0 | 0 | 42 | 2.410755 | 2.53849 | 1.389807
TL | BM | TL-1P | 30/11/2014 | 0 | 337.2127 | 0 | 1356.103 | 44.98007 | 0 | 7.32 | 2.99 | 30024 | 7230 | 242 | 3484 | 242 | 1.76 | 18087 | 686 | 0 | 0 | 40 | 2.408899 | 2.502203 | 1.253251
TL | BM | TL-1P | 2015-10-05 | 43.58058 | 378.4035 | 101.8036 | 1380.614 | 77.7667 | 0 | 6.77 | 3.53 | 31239.74 | 5732 | 280 | 5320 | 72 | 2.6 | 19525 | 250 | 0.14 | 0 | 58 | 1.603104 | 3.563792 | 2.406369
TL | BM | TL-1P | 13/11/2014 | 0 | 294.7167 | 0 | 1391.057 | 45.18794 | 0 | 7.19 | 3.18 | 31986 | 7587 | 274 | 3822 | 218 | 1.36 | 18968 | 793 | 0 | 0 | 38 | 2.379311 | 2.431378 | 0.9602053
TL | BM | TL-1P | 13/11/2014 | 0 | 294.7167 | 0 | 1391.057 | 45.18794 | 0 | 7.15 | 3.15 | 31603 | 7498 | 265 | 3796 | 212 | 1.42 | 18724 | 774 | 0 | 0 | 42 | 2.326338 | 2.497325 | 1.001582
TL | BM | TL-1P | 13/11/2014 | 0 | 294.7167 | 0 | 1391.057 | 45.18794 | 0 | 7.22 | 3.19 | 32141 | 7626 | 282 | 3896 | 222 | 1.46 | 19120 | 802 | 0 | 0 | 46 | 2.422331 | 2.375339 | 0.9269861
TL | BM | TL-2P | 2015-10-01 | 24.30408 | 813.5167 | 98.73726 | 2540.771 | 0.1281305 | 0 | 7.69 | 3.89 | 38586 | 12770 | 379 | 947 | 480 | 2.8 | 22112 | 1604.83 | 0 | 0 | 282 | 2.571378 | 2.547244 | 1.127554
TL | BM | TL-2P | 2015-10-01 | 24.30408 | 813.5167 | 98.73726 | 2540.771 | 0.1281305 | 0 | 6.89 | 3.75 | 37402 | 12350 | 218 | 1084 | 564 | 2.7 | 22450 | 271.54 | 0 | 0 | 424 | 1.059815 | 4.77037 | 3.681068
TL | BM | TL-2P | 2015-10-01 | 24.30408 | 813.5167 | 98.73726 | 2540.771 | 0.1281305 | 0 | 8.01 | 3.71 | 37102 | 12133 | 274 | 1007 | 533 | 3.1 | 21726 | 1019.03 | 0 | 0 | 360 | 2.722522 | 2.564957 | 1.754223
TL | BM | TL-2P | 2015-10-01 | 24.30408 | 813.5167 | 98.73726 | 2540.771 | 0.1281305 | 0 | 7.67 | 3.72 | 37284 | 12371 | 236 | 1060 | 506 | 2.9 | 22380 | 247.13 | 0 | 0 | 248 | 1.789324 | 4.091352 | 3.841976
TL | BM | TL-2P | 2015-10-01 | 24.30408 | 813.5167 | 98.73726 | 2540.771 | 0.1281305 | 0 | 7.72 | 3.74 | 37414 | 12394 | 291 | 1005 | 463 | 3.2 | 22404 | 759.7 | 0 | 0 | 23 | 2.303747 | 3.112505 | 2.198628
TL | BM | TL-2P | 26/3/2015 | 67.60239 | 692.2651 | 99.78031 | 2398.924 | 14.26044 | 0 | 6.02 | 3.71 | 37204 | 5978 | 134 | 8530 | 16 | 3.5 | 21646 | 722 | 0 | 0 | 98 | 1.51067 | 2.998659 | 0.4171647
TL | BM | TL-2P | 26/3/2015 | 67.60239 | 692.2651 | 99.78031 | 2398.924 | 14.26044 | 0 | 6.04 | 3.79 | 38245 | 6200 | 278 | 8763 | 21 | 4.1 | 22214 | 714 | 0 | 0 | 102 | 1.536337 | 2.967326 | 0.4129213
TL | BM | TL-2P | 26/3/2015 | 67.60239 | 692.2651 | 99.78031 | 2398.924 | 14.26044 | 0 | 6.12 | 3.18 | 31920 | 5263 | 123 | 6973 | 24 | 2.6 | 18760 | 568 | 0 | 0 | 114 | 1.425605 | 3.26879 | 0.9399325
TL | BM | TL-2P | 26/3/2015 | 67.60239 | 692.2651 | 99.78031 | 2398.924 | 14.26044 | 0 | 6.16 | 3.26 | 32868 | 5631 | 153 | 7067 | 32 | 2.9 | 19543 | 577 | 0 | 0 | 124 | 1.476977 | 3.206046 | 0.9071865
TL | BM | TL-2P | 2015-11-04 | 68.60107 | 623.3722 | 99.91083 | 2397.184 | 23.89634 | 0 | 6.38 | 3.28 | 33345 | 4272 | 66.7 | 7848 | 51 | 0.35 | 19914 | 802 | 0 | 0 | 234 | 1.884874 | 2.610253 | 0.3219002
TL | BM | TL-2P | 2015-11-04 | 68.60107 | 623.3722 | 99.91083 | 2397.184 | 23.89634 | 0 | 6.4 | 3.35 | 34446 | 4382 | 82.5 | 8104 | 66 | 0.41 | 20504 | 824 | 0 | 0 | 256 | 1.929156 | 2.541688 | 0.2561174
TL | BM | TL-2P | 27/7/2015 | 74.57466 | 436.4186 | 100.3276 | 2327.856 | 51.65588 | 0 | 6.73 | 3.55 | 35686 | 8012 | 149 | 5441 | 13.1 | 0.42 | 20902 | 986 | 0 | 0 | 56 | 2.162549 | 2.404902 | 0.3351349
TL | BM | TL-2P | 2015-01-06 | 73.14839 | 490.3726 | 100.1773 | 2331.772 | 36.3018 | 0 | 6.34 | 3.66 | 36724 | 4947 | 193 | 9053 | 26.8 | 0.33 | 21574 | 839 | 0 | 0 | 86 | 1.922303 | 2.495395 | 0.138346
TL | BM | TL-2P | 14/12/2014 | 26.55302 | 843.6845 | 89.41602 | 2859.564 | 37.66631 | 0 | 6.46 | 6.2 | 62104 | 16646 | 304 | 4086 | 1748 | 2.24 | 36512 | 397 | 0 | 0 | 1234 | 1.34902 | 3.76196 | 2.000994
TL | BM | TL-2P | 14/12/2014 | 26.55302 | 843.6845 | 89.41602 | 2859.564 | 37.66631 | 0 | 6.7 | 6.22 | 62318 | 16824 | 312 | 4133 | 1768 | 2.36 | 36868 | 402 | 0 | 0 | 1268 | 1.599273 | 3.501453 | 1.972525
TL | BM | TL-2P | 14/12/2014 | 26.55302 | 843.6845 | 89.41602 | 2859.564 | 37.66631 | 0 | 6.58 | 6.28 | 62884 | 17086 | 324 | 4318 | 1816 | 2.48 | 37284 | 384 | 0 | 0 | 1304 | 1.478003 | 3.623994 | 2.004211
TL | BM | TL-2P | 15/12/2014 | 26.55302 | 875.0127 | 89.41602 | 2791.831 | 24.34335 | 0 | 6.52 | 6.24 | 62645 | 16922 | 318 | 4234 | 1798 | 2.42 | 37114 | 388 | 0 | 0 | 1322 | 1.414137 | 3.691726 | 2.00535
TL | BM | TL-2P | 15/12/2014 | 26.55302 | 875.0127 | 89.41602 | 2791.831 | 24.34335 | 0 | 6.6 | 6.31 | 63226 | 17204 | 336 | 4446 | 1834 | 2.68 | 37342 | 406 | 0 | 0 | 1346 | 1.534649 | 3.530702 | 1.895474
TL | LM | TL-4P | 2020-01-11 | 30.02 | 197.87 | 85.50488 | 592.86 | 13.76 | 0 | 6.08 | 22.7 | 22758 | 6920 | 151.8 | 1551 | 86.7 | 0.5 | 13632 | 244 | 0 | 0 | 28.5 | 0.3805314 | 5.318937 | 3.487674
TL | OLI | TL-5P | 2020-01-11 | 50.92989349 | 2005.99 | 101.2859726 | 2480.69 | 0 | 0 | 5.96 | 11.6 | 11633 | 2947 | 246.7 | 927 | 78.7 | 2 | 6400 | 915 | 0 | 0 | 106 | 0.6401749 | 4.67965 | 1.887431
TL | OLI | TL-7P | 2020-01-11 | 55.76 | 260.33 | 98.01171875 | 811.79 | 2.94 | 0 | 6.05 | 30.7 | 30765 | 7490 | 176 | 3767 | 42.1 | 2.1 | 18339 | 549 | 0 | 0 | 92.5 | 1.075005 | 3.899989 | 1.522778
TL | BM | TL-8P | 2015-11-04 | 83.01472 | 283.6938 | 101.5532 | 2110.009 | 58.7441 | 0 | 6.38 | 3.28 | 33345 | 4272 | 66.7 | 7848 | 51 | 0.35 | 19914 | 802 | 0 | 0 | 234 | 1.884874 | 2.610253 | 0.3219002
TL | BM | TL-8P | 2015-11-04 | 83.01472 | 283.6938 | 101.5532 | 2110.009 | 58.7441 | 0 | 6.32 | 3.35 | 34446 | 4382 | 82.5 | 8104 | 66 | 0.41 | 20504 | 824 | 0 | 0 | 256 | 1.849156 | 2.621688 | 0.2561174
TL | BM | TL-8P | 2015-09-05 | 83.22549 | 310.8159 | 101.4776 | 2154.971 | 59.23316 | 0 | 8.62 | 3.85 | 33488 | 10200 | 321 | 880 | 432 | 0 | 21300 | 289 | 11.14 | 0.18 | 54.75 | 2.7639 | 3.092201 | 3.645248
TL | BM | TL-8P | 2015-01-06 | 79.81935 | 302.9838 | 101.5102 | 2098.551 | 59.41969 | 0 | 7.42 | 3.88 | 38925 | 10160 | 316 | 2289 | 1601 | 0.14 | 23804 | 558 | 0 | 0 | 120 | 2.2255 | 2.968999 | 1.951443
TL | BM | TL-8P | 2015-01-06 | 79.81935 | 302.9838 | 101.5102 | 2098.551 | 59.41969 | 0 | 7.66 | 3.68 | 36924 | 9854 | 498 | 1850 | 1634 | 0.86 | 21466 | 1053 | 0 | 0 | 48 | 2.651112 | 2.357775 | 1.17618
TL | BM | TL-8P | 2015-01-06 | 79.81935 | 302.9838 | 101.5102 | 2098.551 | 59.41969 | 0 | 6.34 | 3.66 | 36724 | 4947 | 193 | 9053 | 26.8 | 0.33 | 21574 | 839 | 0 | 0 | 86 | 1.922303 | 2.495395 | 0.138346
TL | BM | TL-8P | 2015-06-08 | 84.56417 | 342.7242 | 100.6193 | 2188.039 | 89.89522 | 0 | 6.68 | 3.38 | 34658 | 7836 | 205 | 6395 | 36.2 | 3.1 | 20126 | 287 | 0 | 0 | 186 | 1.647985 | 3.384029 | 2.049495
TL | BM | TL-8P | 26/9/2015 | 78.60371 | 319.5181 | 101.3365 | 1945.391 | 81.55 | 0 | 6.22 | 3.42 | 34056 | 6732 | 189 | 5867 | 14.2 | 3.2 | 20640 | 680.37 | 0 | 0 | 26 | 1.526187 | 3.167626 | 0.8239142
TL | BM | TL-8P | 30/9/2015 | 78.9802 | 319.5181 | 101.3472 | 1951.483 | 79.51996 | 0 | 5.59 | 3.58 | 35704 | 10744 | 714 | 2448 | 46.5 | 2.4 | 21268 | 506.47 | 0 | 0 | 58 | 0.3863332 | 4.817334 | 2.03143
TL | BM | TL-8P | 30/9/2015 | 78.9802 | 319.5181 | 101.3472 | 1951.483 | 79.51996 | 0 | 6.15 | 3.66 | 36542 | 7683 | 198 | 5942 | 12.4 | 2.5 | 22442 | 277.64 | 0 | 0 | 46 | 1.06938 | 4.01124 | 2.167799
TL | BM | TL-8P | 30/9/2015 | 78.9802 | 319.5181 | 101.3472 | 1951.483 | 79.51996 | 0 | 5.98 | 3.21 | 32056 | 7309 | 303 | 4054 | 49.8 | 3.3 | 16424 | 3844.26 | 0 | 0 | 18 | 1.880349 | 2.219302 | -1.466186
TL | BM | TL-8P | 26/3/2015 | 83.51042 | 261.503 | 101.5315 | 2120.742 | 52.62238 | 0 | 6.12 | 3.18 | 31920 | 5263 | 123 | 6973 | 24 | 2.6 | 18760 | 568 | 0 | 0 | 114 | 1.425605 | 3.26879 | 0.9399325
TL | BM | TL-8P | 26/3/2015 | 83.51042 | 261.503 | 101.5315 | 2120.742 | 52.62238 | 0 | 6.16 | 3.26 | 32868 | 5631 | 153 | 7067 | 32 | 2.9 | 19543 | 577 | 0 | 0 | 124 | 1.476977 | 3.206046 | 0.9071865
TL | BM | TL-8P | 30/9/2015 | 78.9802 | 319.5181 | 101.3472 | 1951.483 | 79.51996 | 0 | 6.15 | 3.66 | 36542 | 7683 | 198 | 5942 | 12.4 | 2.5 | 22442 | 277.64 | 0 | 0 | 46 | 1.06938 | 4.01124 | 2.167799
TL | BM | TL-8P | 2014-12-11 | 81.89984 | 265.129 | 101.468 | 2189.055 | 42.41512 | 0 | 7.24 | 3.35 | 33650 | 8469 | 170 | 4122 | 166 | 2.42 | 20272 | 256 | 0 | 0 | 92 | 1.968893 | 3.302215 | 2.600406
TL | BM | TL-8P | 13/11/2014 | 81.89984 | 239.7474 | 101.468 | 2240.688 | 42.42769 | 0 | 7.12 | 3.38 | 33950 | 8612 | 184 | 4246 | 175 | 2.68 | 20424 | 246 | 0 | 0 | 86 | 1.844074 | 3.431851 | 2.635394
TL | BM | TL-8P | 13/11/2014 | 81.89984 | 239.7474 | 101.468 | 2240.688 | 42.42769 | 0 | 7.18 | 3.38 | 33824 | 8504 | 164 | 4182 | 169 | 2.53 | 20342 | 268 | 0 | 0 | 95 | 1.93484 | 3.310321 | 2.519366
TL | BM | TL-8P | 18/12/2014 | 77.25874 | 270.0603 | 101.4751 | 2348.451 | 43.43138 | 0 | 6.96 | 3.17 | 31812 | 8314 | 154 | 3422 | 142 | 1.88 | 19216 | 272 | 0 | 0 | 101 | 1.636833 | 3.686334 | 2.665953
TL | BM | TL-8P | 18/12/2014 | 77.25874 | 270.0603 | 101.4751 | 2348.451 | 43.43138 | 0 | 6.98 | 3.18 | 31904 | 8362 | 158 | 3433 | 148 | 1.96 | 19344 | 276 | 0 | 0 | 98 | 1.664442 | 3.651117 | 2.641448
TL | BM | TL-8P | 18/12/2014 | 77.25874 | 270.0603 | 101.4751 | 2348.451 | 43.43138 | 0 | 6.99 | 3.19 | 32016 | 8408 | 161 | 3512 | 154 | 2.02 | 19382 | 274 | 0 | 0 | 104 | 1.681012 | 3.627977 | 2.632935
TL | BM | TL-8P | 28/11/2014 | 81.89984 | 377.5332 | 101.468 | 2158.887 | 45.99897 | 0 | 6.86 | 3.16 | 31626 | 8332 | 144 | 3365 | 136 | 1.9 | 19122 | 354 | 0 | 0 | 114 | 1.644227 | 3.571546 | 2.283519
TL | BM | TL-8P | 28/11/2014 | 81.89984 | 377.5332 | 101.468 | 2158.887 | 45.99897 | 0 | 6.89 | 3.14 | 31448 | 8264 | 156 | 3344 | 142 | 1.81 | 19074 | 312 | 0 | 0 | 102 | 1.616905 | 3.65619 | 2.478517
DD | BII230 | DD-7P | 30/11/2014 | 0 | 0 | 0 | 0 | 0 | 1 | 7.32 | 2.99 | 30024 | 7230 | 242 | 3484 | 242 | 1.76 | 18087 | 686 | 0 | 0 | 40 | 2.408899 | 2.502203 | 1.253251
DD | BII230 | DD-7P | 2014-01-12 | 0 | 0 | 0 | 0 | 0 | 1 | 7.14 | 3.2 | 32014 | 8618 | 192 | 3178 | 166 | 1.94 | 19424 | 333 | 0 | 0 | 96 | 1.872307 | 3.395385 | 2.426267
DD | BII230 | DD-7P | 2020-01-11 | 71.95 | 413.82 | 80 | 1924.99 | 83.72 | 1 | 8.55 | 34.3 | 34393 | 11680 | 168.8 | 914 | 388.5 | 0.2 | 20604 | 295 | 120 | 0 | 66.5 | 2.947092 | 2.655816 | 2.790359
DD | BII230 | DD-7P | 15/6/2015 | 71.2028 | 602.0516 | 80.56319 | 1954 | 18.48119 | 1 | 7.66 | 36.8 | 36924 | 9854 | 498 | 1850 | 1634 | 0.86 | 21466 | 1053 | 0 | 0 | 48 | 2.651112 | 2.357775 | 1.17618
DD | BII230 | DD-7P | 2015-01-10 | 69.83399 | 673.5553 | 80.56319 | 1922 | 41.89932 | 1 | 7.72 | 3.74 | 37414 | 12394 | 291 | 1005 | 463 | 3.2 | 22404 | 759.7 | 0 | 0 | 23 | 2.303747 | 3.112505 | 2.198628
DD | BII220 | DD-1P | 2020-01-11 | 62.81 | 505.53 | 77.8 | 1874.64 | 87.78 | 1 | 8.64 | 35.9 | 35900 | 11726 | 171.6 | 1045 | 424.4 | 0.1 | 21589 | 220 | 100 | 0 | 489 | 2.988491 | 2.663018 | 3.041252
DD | BII220 | DD-2P | 22/11/2014 | 0 | 0 | 0 | 0 | 0 | 1 | 5.56 | 3.09 | 31086 | 7112 | 188 | 4524 | 140 | 3.34 | 18412 | 601 | 0 | 0 | 40.1 | 0.7033838 | 4.153232 | 1.228444
DD | BII220 | DD-2P | 2020-01-11 | 71.33 | 407.36 | 78.88889 | 1811.83 | 84.74 | 1 | 8.11 | 35.1 | 35149 | 11568 | 167.8 | 1051 | 412.1 | 0.2 | 20965 | 330 | 0 | 0 | 463.5 | 2.353769 | 3.402463 | 3.409103
DD | BII220 | DD-2P | 2015-01-10 | 67.51308 | 491.78 | 79.452 | 1677.79 | 44.92458 | 1 | 7.69 | 3.89 | 38586 | 12770 | 379 | 947 | 480 | 2.8 | 22112 | 1604.83 | 0 | 0 | 282 | 2.571378 | 2.547244 | 1.127554
DD | BII220 | DD-3P | 22/11/2014 | 58.68906 | 344.4646 | 77.2296 | 1523 | 42.20976 | 1 | 6.04 | 3.08 | 30942 | 7346 | 203 | 4484 | 142 | 3.26 | 18024 | 564 | 0 | 0 | 36.4 | 1.152133 | 3.735734 | 1.331373
DD | BII220 | DD-3P | 22/11/2014 | 58.68906 | 344.4646 | 77.2296 | 1523 | 42.20976 | 1 | 5.98 | 3.1 | 31124 | 6924 | 184 | 4712 | 132 | 3.46 | 18312 | 604 | 0 | 0 | 42.1 | 1.143176 | 3.693648 | 1.185692
DD | BII220 | DD-3P | 22/11/2014 | 58.68906 | 344.4646 | 77.2296 | 1523 | 42.20976 | 1 | 5.72 | 3.11 | 31246 | 7011 | 224 | 4646 | 137 | 3.06 | 18542 | 586 | 0 | 0 | 38.2 | 0.8637406 | 3.992519 | 1.243812
DD | BII220 | DD-3P | 27/11/2014 | 60.24068 | 335.9074 | 77.2296 | 1531 | 43.4351 | 1 | 7.24 | 3.2 | 32226 | 8314 | 256 | 2511 | 1123 | 2.76 | 19112 | 712 | 0 | 0 | 98 | 2.199749 | 2.840501 | 1.487881
DD | BII220 | DD-3P | 27/11/2014 | 60.24068 | 335.9074 | 77.2296 | 1531 | 43.4351 | 1 | 7.18 | 3.16 | 31786 | 8124 | 298 | 2394 | 996 | 2.54 | 18988 | 808 | 0 | 0 | 104 | 2.174555 | 2.83089 | 1.337795
DD | BII220 | DD-3P | 27/11/2014 | 60.24068 | 335.9074 | 77.2296 | 1531 | 43.4351 | 1 | 7.12 | 3.18 | 31948 | 8246 | 302 | 2426 | 1014 | 2.24 | 19024 | 764 | 0 | 0 | 112 | 2.095783 | 2.928434 | 1.410965
DD | BII220 | DD-3P | 27/11/2014 | 60.24068 | 335.9074 | 77.2296 | 1531 | 43.4351 | 1 | 7.2 | 3.23 | 32468 | 8384 | 276 | 2524 | 1114 | 2.86 | 19246 | 824 | 0 | 0 | 84 | 2.225114 | 2.749772 | 1.264201
DD | BII220 | DD-3P | 27/11/2014 | 60.24068 | 335.9074 | 77.2296 | 1531 | 43.4351 | 1 | 7.16 | 3.24 | 32586 | 8412 | 288 | 2585 | 1102 | 2.98 | 19304 | 796 | 0 | 0 | 88 | 2.180314 | 2.799373 | 1.295798
DD | BII220 | DD-3P | 28/11/2014 | 60.24068 | 331.4112 | 77.2296 | 1536 | 42.74899 | 1 | 6.86 | 3.16 | 31626 | 8332 | 144 | 3365 | 136 | 1.9 | 19122 | 354 | 0 | 0 | 114 | 1.644227 | 3.571546 | 2.283519
DD | BII220 | DD-3P | 20/2/2015 | 64.50512 | 367.9607 | 77.2296 | 1551 | 35.28995 | 1 | 7.02 |  | 42432 | 12042 | 179 | 944 | 496 | 0.22 | 26432 | 394 | 0 | 0 | 332 | 1.285942 | 4.448116 | 3.251977
DD | BII220 | DD-3P | 2015-01-04 | 65.46063 | 336.6326 | 77.2296 | 1547 | 37.38659 | 1 | 7.69 | 3.84 | 38514 | 9329 | 173 | 2935 | 1909 | 3.2 | 23402 | 554 | 0 | 0 | 102 | 2.600799 | 2.488402 | 1.745422
DD | BII220 | DD-3P | 2015-01-04 | 65.46063 | 336.6326 | 77.2296 | 1547 | 37.38659 | 1 | 7.82 | 3.82 | 38346 | 9242 | 166 | 2824 | 1845 | 3.4 | 23222 | 568 | 0 | 0 | 106 | 2.725084 | 2.369832 | 1.740974
DD | BII220 | DD-3P | 2020-01-11 | 65.77 | 316.11 | 77.22222 | 1605.23 | 89.81 | 1 | 7.29 | 3.64 | 36416 | 11808 | 170.5 | 1077 | 443 | 0.2 | 21751 | 325 | 0 | 0 | 702 | 1.536213 | 4.217574 | 3.413927
DD | BII220 | DD-3P | 2015-01-06 | 71.91271 | 344.6097 | 77.2296 | 1558 | 60.16517 | 1 | 6.32 | 3.85 | 38612 | 9726 | 246 | 2467 | 2007 | 0.12 | 23246 | 272 | 0 | 0 | 585 | 0.846309 | 4.627382 | 2.967001
DD | BII220 | DD-3P | 2015-01-10 | 70.37039 | 326.4799 | 77.2296 | 1554 | 77.61836 | 1 | 6.89 | 3.75 | 37402 | 12350 | 218 | 1084 | 564 | 2.7 | 22450 | 271.54 | 0 | 0 | 424 | 1.059815 | 4.77037 | 3.681068
DD | BII220 | DD-4P | 28/11/2014 | 0 | 0 | 0 | 0 | 0 | 1 | 7.3 | 3.22 | 32322 | 8725 | 176 | 3210 | 148 | 2.11 | 19658 | 284 | 0 | 0 | 88 | 1.967117 | 3.365766 | 2.657918
DD | BII220 | DD-4P | 2020-01-11 | 66.36 | 283.5 | 76.66667 | 1747.14 | 85.75 | 1 | 8.3 | 3.59 | 35917 | 11547 | 172.7 | 1026 | 417.4 | 0.2 | 21713 | 440 | 0 | 0 | 461.7 | 2.657313 | 2.985373 | 2.998978
DD | BII220 | DD-4P | 2015-01-10 | 66.06631 | 300.8 | 76.674 | 1713.11 | 49.93595 | 1 | 8.01 | 3.71 | 37102 | 12133 | 274 | 1007 | 533 | 3.1 | 21726 | 1019.03 | 0 | 0 | 360 | 2.722522 | 2.564957 | 1.754223
DD | BII220 | DD-6P | 28/11/2014 | 69.12497 | 853.257 | 83.8968 | 1703 | 27.59917 | 1 | 7.36 | 3.02 | 30358 | 7446 | 225 | 3512 | 204 | 1.85 | 18254 | 624 | 0 | 0 | 42 | 2.410755 | 2.53849 | 1.389807
DD | BII220 | DD-6P | 28/11/2014 | 69.12497 | 853.257 | 83.8968 | 1703 | 27.59917 | 1 | 7.25 | 3.24 | 32512 | 8886 | 172 | 3221 | 152 | 2.02 | 19712 | 281 | 0 | 0 | 83 | 1.913736 | 3.422528 | 2.671436
DD | BII220 | DD-6P | 29/11/2014 | 48.38883 | 612.9295 | 78.3408 | 1675 | 28.98402 | 1 | 7.28 | 3.25 | 32684 | 8904 | 184 | 3256 | 158 | 1.98 | 19744 | 304 | 0 | 0 | 94 | 1.982368 | 3.315265 | 2.544118
DD | BII220 | DD-6P | 30/11/2014 | 61.94217 | 647.5935 | 77.78519 | 1678 | 29.48325 | 1 | 7.37 | 3.27 | 32868 | 9012 | 180 | 3254 | 162 | 1.82 | 19904 | 251 | 0 | 0 | 92 | 1.988657 | 3.392686 | 2.833426
DD | BII220 | DD-6P | 20/2/2015 | 61.66266 | 551.5785 | 77.78519 | 1633 | 40.48018 | 1 | 7.14 |  | 40132 | 11984 | 455 | 810 | 456 | 0.29 | 25432 | 223 | 0 | 0 | 75 | 1.094684 | 4.950632 | 4.236628
DD | BII220 | DD-6P | 20/2/2015 | 61.66266 | 551.5785 | 77.78519 | 1633 | 40.48018 | 1 | 7.16 |  | 40448 | 12168 | 195 | 955 | 402 | 0.15 | 26047 | 198 | 0 | 0 | 58 | 1.134222 | 4.891556 | 4.273204
DD | BII220 | DD-6P | 2015-01-04 | 61.93249 | 535.9144 | 77.78519 | 1635 | 48.76912 | 1 | 7.61 | 3.53 | 35346 | 9086 | 176 | 2356 | 1704 | 3.6 | 21246 | 604 | 0 | 0 | 92 | 2.466621 | 2.676757 | 1.798801
DD | BII220 | DD-6P | 2015-01-04 | 61.93249 | 535.9144 | 77.78519 | 1635 | 48.76912 | 1 | 7.75 | 3.58 | 35883 | 9548 | 164 | 2589 | 1798 | 3.9 | 21868 | 612 | 0 | 0 | 96 | 2.652638 | 2.444724 | 1.698396
DD | BII220 | DD-6P | 2020-01-11 | 66 | 374.77 | 77.8 | 0 | 87.78 | 1 | 8.44 | 34.5 | 34597 | 11571 | 182 | 1022 | 415.2 | 0.3 | 20640 | 205 | 40 | 0 | 384.9 | 2.610638 | 3.218725 | 3.645706
DD | BII220 | DD-6P | 2015-01-06 | 65.18378 | 413.9377 | 77.78519 | 1641 | 55.07254 | 1 | 7.42 | 38.8 | 38925 | 10160 | 316 | 2289 | 1601 | 0.14 | 23804 | 558 | 0 | 0 | 120 | 2.2255 | 2.968999 | 1.951443
DD | BII220 | DD-6P | 2015-01-10 | 54.67198 | 347.5104 | 77.2296 | 1685 | 67.42767 | 1 | 7.67 | 3.72 | 37284 | 12371 | 236 | 1060 | 506 | 2.9 | 22380 | 247.13 | 0 | 0 | 248 | 1.789324 | 4.091352 | 3.841976
DD | BII110 | DD-9P | 2014-11-12 | 53.49082 | 439.6094 | 85.46479 | 2062.147 | 2.502455 | 1 | 7.24 | 33.51 | 33650 | 8469 | 170 | 4122 | 166 | 2.42 | 20272 | 256 | 0 | 0 | 92 | 1.968893 | 3.302215 | 2.600406
DD | BII110 | DD-9P | 14/12/2014 | 54.30397 | 481.9604 | 85.90874 | 2062.437 | 4.082724 | 1 | 6.58 | 6.28 | 62884 | 17086 | 324 | 4318 | 1816 | 2.48 | 37284 | 384 | 0 | 0 | 1304 | 1.478003 | 3.623994 | 2.004211
DD | BII110 | DD-9P | 2020-01-11 | 65.59172 | 501.47 | 84.42136 | 2050.32 | 76.2 | 1 | 8.81 | 36.3 | 36361 | 11854 | 176.1 | 1075 | 378.5 | 0.2 | 22217 | 175 | 200 | 0 | 139.8 | 3.308202 | 2.193597 | 2.539701
DD | BII110 | DD-9P | 2014-09-05 | 0 | 0 | 0 | 0 | 0 | 1 | 8.62 | 38.48 | 33488 | 10200 | 321 | 880 | 432 | 0.1 | 21300 | 289 | 11.14 | 0.18 | 54.75 | 2.7639 | 3.092201 | 3.645248
DD | BII110 | DD-9P | 2015-01-10 | 66.45824 | 574.7846 | 84.46826 | 2016.025 | 40.89774 | 1 | 8.39 | 3.8 | 37929 | 12720 | 280 | 1037 | 425 | 3.4 | 22556 | 906.15 | 0 | 0 | 28 | 3.063323 | 2.263353 | 1.90732
DD | BII220 | DD-2P | 2023-10-04 | [5 empty] | 1 | 7.3 | 3.62 | 33543 | 10828 | 165 | 1125 | 463 | 0.1 | 19996 | 384.3 | 0.1 | 0.1 | 531
DD | BII220 | DD-3P | 2023-10-04 | [5 empty] | 1 | 8.5 | 3.59 | 33101 | 10779 | 161 | 1120 | 481 | 0.1 | 19851 | 335.5 | 48 | 0.1 | 417
DD | BII220 | DD-4P | 2023-10-04 | [5 empty] | 1 | 8.9 | 3.57 | 33041 | 10746 | 200 | 990 | 427 | 0.1 | 19781 | 311.2 | 200 | 0.1 | 573
DD | BII220 | DD-6P | 2023-10-04 | [5 empty] | 1 | 9.1 | 3.79 | 33025 | 10688 | 153 | 1007 | 425 | 0.1 | 20976 | 85.5 | 186 | 0.1 | 389
DD | BII230 | DD-7P | 2023-10-04 | [5 empty] | 1 | 8.7 | 3.61 | 32152 | 10610 | 167 | 1012 | 395 | 0.1 | 19920 | 396.5 | 115 | 0.1 | 341
DD | BII110 | DD-9P | 2023-10-04 | [5 empty] | 1 | 9.2 | 3.86 | 34542 | 11026 | 155 | 1090 | 388 | 0.1 | 21361 | 189.5 | 172 | 0.1 | 102
TL | OLI | TL-7P | 2023-10-09 | [5 empty] | 1 | 6.6 | 4 | 35405 | 6245 | 213 | 6790 | 1.5 | 0.1 | 22015 | 512.5 | 0.1 | 0.1 | 110
TL | OLI | TL-10XP | 2023-10-09 | [5 empty] | 0 | 6.8 | 2.45 | 22748 | 6285 | 125 | 2740 | 30 | 0.1 | 13625 | 327 | 0.1 | 0.1 | 51.5